## README
PRP 2569 — analysis workbook (v2 of the full report)
Source | Built from the tables of the draft '2.PRP_รายงานฉบับสมบูรณ์ 2569 [DRAFT].docx'. No .xlsx was supplied with the draft.
Status colours | Black = value recorded in the draft. Bold red = [Place Holder] (not measured / assumed; must be replaced before publication). Yellow cells = editable inputs (emission factors, price ratio r).
Strength_raw | Per-specimen compressive strength (MPa). Three draft cells have a number but no original record: they are NOT in the specimen columns (so AVERAGE/STDEV ignore them); their draft values are listed in the red 'PH' columns.
Strength_summary | Live formulas: n, mean, SD, CV, difference to the reported mean, and 28-d % change vs control.
Density / Absorption | Per-specimen density = mass / volume and absorption = (wet-dry)/dry x 100 (formulas).
Maturity | EN 1992-1-1 maturity factor beta(t)=exp{s[1-(28/t)^0.5]}: s is a yellow input; compare predicted with measured f(t)/f(28).
LCA | Screening cradle-to-gate GWP (functional unit 1 m3 of block). Emission factors are ASSUMED (yellow, red); change them and every result updates.
Cost | Relative material cost vs RA as a function of the biochar price ratio r (yellow input).
BPN_PLACEHOLDER | Hypothetical British Pendulum Numbers (all red). NOT measurements.
Charts | Native Excel charts built from the sheets above.
Reproducibility | All numbers are produced by the scripts in report/scripts (seeds fixed). See report/docs/CHANGELOG_and_review_notes.md.

## Strength_raw
series | mix | age_d | spec1_MPa | spec2_MPa | spec3_MPa | reported_mean | PH spec1 | PH spec2 | PH spec3
I | NA | 7 | 56 | 69 | 72 | 65.7
I | NA | 14 |  | 80 | 82 | 81.06 | 81
I | NA | 28 | 89 | 84 | 101 | 91.54
I | RA | 7 | 29 | 32 |  | 30.78 |  |  | 30
I | RA | 14 | 43 |  | 44 | 43.44 |  | 44
I | RA | 28 | 54 | 63 | 65 | 60.46
I | Rab5 | 7 | 36 | 39 | 43 | 39.15
I | Rab5 | 14 | 41 | 41 | 46 | 42.63
I | Rab5 | 28 | 51 | 54 | 51 | 51.85
I | Rab10 | 7 | 26 | 29 | 28 | 27.72
I | Rab10 | 14 | 41 | 35 | 38 | 38.26
I | Rab10 | 28 | 44 | 38 | 36 | 39.37
I | Rab15 | 7 | 27 | 28 | 32 | 29.02
I | Rab15 | 14 | 37 | 34 | 35 | 35.37
I | Rab15 | 28 | 37 | 40 | 38 | 37.93
II | RCA0 | 7 | 22.81 | 23.07 | 24.13 | 23.33
II | RCA0 | 14 | 41.99 | 45.27 | 54.05 | 47.1
II | RCA0 | 28 | 56.72 | 52.96 | 56.59 | 55.43
II | RCA5 | 7 | 23.01 | 23.63 | 29.22 | 25.29
II | RCA5 | 14 | 42.43 | 50.9 | 52.84 | 48.72
II | RCA5 | 28 | 60.13 | 60.86 | 56.95 | 59.31
II | RCA10 | 7 | 27.34 | 27.93 | 30.01 | 28.43
II | RCA10 | 14 | 53.15 | 51.33 | 55.78 | 53.42
II | RCA10 | 28 | 60.67 | 61.8 | 61.55 | 61.34
II | RCA15 | 7 | 34.4 | 32.17 | 36.26 | 34.28
II | RCA15 | 14 | 53.36 | 53.84 | 57.14 | 54.78
II | RCA15 | 28 | 61.58 | 62.44 | 62.55 | 62.19

## Strength_summary
series | mix | age_d | n | mean (recomputed) | SD | CV % | reported mean | recomputed - reported | 28-d % vs series control
28-d reported mean (for chart)
NA
RA
Rab5
Rab10
Rab15
RCA0
RCA5
RCA10
RCA15

## Density
mix | age_d | mass_kg | volume_m3 | density (formula, kg/m3) | density printed in draft | reported mean
NA | 7 | 3.28 | 0.00156 |  | 2103 | 2137
NA | 7 | 3.33 | 0.00156 |  | 2135
NA | 7 | 3.39 | 0.00156 |  | 2173
NA | 14 | 3.62 | 0.00156 |  | 2321 | 2308
NA | 14 | 3.62 | 0.00156 |  | 2321
NA | 14 | 3.56 | 0.00156 |  | 2282
NA | 28 | 3.54 | 0.00156 |  | 2269 | 2284
NA | 28 | 3.54 | 0.00156 |  | 2269
NA | 28 | 3.61 | 0.00156 |  | 2314
RA | 7 | 3.25 | 0.00156 |  | 2083 | 2125
RA | 7 | 3.38 | 0.00156 |  | 2167
RA | 7 | 3.25 | 0.00156 |  | 2083
RA | 14 | 3.45 | 0.00156 |  | 2212 | 2224
RA | 14 | 3.42 | 0.00156 |  | 2192
RA | 14 | 3.54 | 0.00156 |  | 2269
RA | 28 | 3.48 | 0.00156 |  | 2231 | 2235
RA | 28 | 3.46 | 0.00156 |  | 2218
RA | 28 | 3.52 | 0.00156 |  | 2256
Rab5 | 7 | 3.19 | 0.00156 |  | 2045 | 2073
Rab5 | 7 | 3.28 | 0.00156 |  | 2103
Rab5 | 7 | 3.23 | 0.00156 |  | 2071
Rab5 | 14 | 3.29 | 0.00156 |  | 2109 | 2053
Rab5 | 14 | 3.19 | 0.00156 |  | 2045
Rab5 | 14 | 3.13 | 0.00156 |  | 2006
Rab5 | 28 | 3.39 | 0.00156 |  | 2173 | 2150
Rab5 | 28 | 3.38 | 0.00156 |  | 2167
Rab5 | 28 | 3.29 | 0.00156 |  | 2109
Rab10 | 7 | 3.04 | 0.00156 |  | 1949 | 1996
Rab10 | 7 | 3.15 | 0.00156 |  | 2019
Rab10 | 7 | 3.15 | 0.00156 |  | 2019
Rab10 | 14 | 3.2 | 0.00156 |  | 2051 | 2006
Rab10 | 14 | 3.15 | 0.00156 |  | 2019
Rab10 | 14 | 3.04 | 0.00156 |  | 1949
Rab10 | 28 | 3.23 | 0.00156 |  | 2071 | 2011
Rab10 | 28 | 3.12 | 0.00156 |  | 2000
Rab10 | 28 | 3.06 | 0.00156 |  | 1962
Rab15 | 7 | 3.21 | 0.00156 |  | 2058 | 2047
Rab15 | 7 | 3.17 | 0.00156 |  | 2032
Rab15 | 7 | 3.2 | 0.00156 |  | 2051
Rab15 | 14 | 3.22 | 0.00156 |  | 2064 | 2030
Rab15 | 14 | 3.12 | 0.00156 |  | 2000
Rab15 | 14 | 3.16 | 0.00156 |  | 2026
Rab15 | 28 | 3.19 | 0.00156 |  | 2045 | 2030
Rab15 | 28 | 3.18 | 0.00156 |  | 2038
Rab15 | 28 | 3.13 | 0.00156 |  | 2006

## Absorption
series | mix | age_d | specimen | wet_kg | dry_kg | absorption % (formula) | absorption % printed | flag
I | Rab5 | 14 | 1 | 3.31 | 3.28 |  | 0.91
I | Rab5 | 14 | 2 | 3.39 | 3.35 |  | 1.19
I | Rab5 | 14 | 3 | 3.39 | 3.36 |  | 0.89
I | Rab5 | 28 | 1 | 3.41 | 3.39 |  | 0.59
I | Rab5 | 28 | 2 | 3.41 | 3.38 |  | 0.89
I | Rab5 | 28 | 3 | 3.31 | 3.29 |  | 0.61
II | RCA0 | 7 | s1 |  |  |  | 1.16
II | RCA0 | 7 | s2 |  |  |  | 0.9
II | RCA0 | 7 | s3 |  |  |  | 0.91
II | RCA0 | 14 | s1 |  |  |  | 1.18
II | RCA0 | 14 | s2 |  |  |  | 0.9
II | RCA0 | 14 | s3 |  |  |  | 0.9
II | RCA0 | 28 | s1 |  |  |  | 0.87
II | RCA0 | 28 | s2 |  |  |  | 0.89
II | RCA0 | 28 | s3 |  |  |  | 0.89
II | RCA5 | 7 | s1 |  |  |  | 0.6
II | RCA5 | 7 | s2 |  |  |  | 0.6
II | RCA5 | 7 | s3 |  |  |  | 0.59
II | RCA5 | 14 | s1 |  |  |  | 0.6
II | RCA5 | 14 | s2 |  |  |  | 0.61
II | RCA5 | 14 | s3 |  |  |  | 0.61
II | RCA5 | 28 | s1 |  |  |  | 0.3
II | RCA5 | 28 | s2 |  |  |  | 0.3
II | RCA5 | 28 | s3 |  |  |  | 0.6
II | RCA10 | 7 | s1 |  |  |  | 0.3
II | RCA10 | 7 | s2 |  |  |  | 0.6
II | RCA10 | 7 | s3 |  |  |  | 0.91
II | RCA10 | 14 | s1 |  |  |  | 2.69 | re-test needed (see Appendix B)
II | RCA10 | 14 | s2 |  |  |  | 2.74 | re-test needed (see Appendix B)
II | RCA10 | 14 | s3 |  |  |  | 2.77 | re-test needed (see Appendix B)
II | RCA10 | 28 | s1 |  |  |  | 1.47
II | RCA10 | 28 | s2 |  |  |  | 1.52
II | RCA10 | 28 | s3 |  |  |  | 1.53
II | RCA15 | 7 | s1 |  |  |  | 0.29
II | RCA15 | 7 | s2 |  |  |  | 0.3
II | RCA15 | 7 | s3 |  |  |  | 0.61
II | RCA15 | 14 | s1 |  |  |  | 2.69 | re-test needed (see Appendix B)
II | RCA15 | 14 | s2 |  |  |  | 2.4 | re-test needed (see Appendix B)
II | RCA15 | 14 | s3 |  |  |  | 2.68 | re-test needed (see Appendix B)
II | RCA15 | 28 | s1 |  |  |  | 0.29 | re-test needed (see Appendix B)
II | RCA15 | 28 | s2 |  |  |  | 0.3 | re-test needed (see Appendix B)
II | RCA15 | 28 | s3 |  |  |  | 0.61 | re-test needed (see Appendix B)

## Maturity
mix | f7/f28 measured | f14/f28 measured | s (input) | beta(7) model | beta(14) model | 7-d residual | 14-d residual
NA | 0.717719 | 0.8855145 | 0.326
RA | 0.5090969 | 0.7184916 | 0.693
Rab10 | 0.7040894 | 0.9718059 | 0.31
Rab15 | 0.7650936 | 0.9325073 | 0.253
Rab5 | 0.7550627 | 0.8221794 | 0.309
RCA0 | 0.4208912 | 0.8497204 | 0.796
RCA10 | 0.4634822 | 0.8708836 | 0.705
RCA15 | 0.551214 | 0.880849 | 0.553
RCA5 | 0.4264036 | 0.8214466 | 0.797
EN 1992-1-1 reference s: 0.20 (rapid), 0.25 (normal), 0.38 (slow) — values as quoted in report chapter 2; confirm against the standard.

## LCA
Block volume (m3) | 0.00156
Emission factors (kg CO2e per kg) — ASSUMED [Place Holder]
material | EF (mode) | low | high | status
cement | 0.76 | 0.63 | 0.9 | mode: Thai OPC 0.76 (Khongprom & Suwanmanee 2017); high = assumed
sand | 0.004 | 0.002 | 0.008 | ASSUMED — replace with Thai LCI / TGO / ecoinvent value
stone | 0.005 | 0.003 | 0.009 | ASSUMED — replace with Thai LCI / TGO / ecoinvent value
rca | 0.006 | 0.003 | 0.012 | ASSUMED — replace with Thai LCI / TGO / ecoinvent value
biochar | 0.25 | 0.05 | 0.6 | ASSUMED — replace with Thai LCI / TGO / ecoinvent value
Carbon fraction of biochar | 0.75
Permanence over 100 y | 0.8
44/12
mix | cement g/block | sand g | stone g | RCA g | biochar g | cement kg/m3 | sand kg/m3 | stone kg/m3 | RCA kg/m3 | biochar kg/m3 | GWP A | biochar credit | GWP B | cement share of A % | f_c 28 d | ci A | ci B | bi (kg cement / m3 / MPa)
NA | 600 | 1800 | 900 | 0 | 0 | [9 empty] | 91.54
RA | 600 | 900 | 900 | 900 | 0 | [9 empty] | 60.46
Rab5 | 570 | 900 | 900 | 900 | 45 | [9 empty] | 51.85
Rab10 | 540 | 900 | 900 | 900 | 90 | [9 empty] | 39.37
Rab15 | 510 | 900 | 900 | 900 | 135 | [9 empty] | 37.93
Rab20* | 480 | 900 | 900 | 900 | 180
Rab25* | 450 | 900 | 900 | 900 | 225
RCA0 | 600 | 900 | 1800 | 0 | 48 | [9 empty] | 55.43
RCA5 | 600 | 855 | 1800 | 45 | 48 | [9 empty] | 59.31
RCA10 | 600 | 810 | 1800 | 90 | 48 | [9 empty] | 61.34
RCA15 | 600 | 765 | 1800 | 135 | 48 | [9 empty] | 62.19
* designed but not yet tested (no f_c). NA batch (600:1800:900) is inferred from the 1:3:1.5 ratio and is NOT printed in the draft [Place Holder].

## Cost
Biochar price ratio r (biochar / cement, per kg) [Place Holder] | 0.5
Sand/stone price (cement = 1) | 0.1
RCA price | 0
mix | relative material cost (per m3) | cost vs RA | cost per MPa vs RA
RA
Rab5
Rab10
Rab15
Break-even r (Series I) = cement removed / biochar added = 30/45 = 0.667

## BPN_PLACEHOLDER
[Place Holder] — hypothetical BPN values; NOT measurements. 28-d anchors = the draft's example values (confirmed as examples by the researcher).
series | mix | age_d | BPN dry | SD dry | BPN wet | SD wet | dry - wet | status
I | NA | 7 | 66.8 | 1.7 | 57.2 | 2 |  | [Place Holder]
I | NA | 14 | 67.8 | 1.4 | 58.3 | 1.5 |  | [Place Holder]
I | NA | 28 | 68.6 | 1.1 | 59.1 | 1.8 |  | [Place Holder]
I | RA | 7 | 66.3 | 1.6 | 55.4 | 1.9 |  | [Place Holder]
I | RA | 14 | 67.8 | 1.3 | 56.8 | 1.4 |  | [Place Holder]
I | RA | 28 | 69.5 | 1 | 58.8 | 1.5 |  | [Place Holder]
I | Rab5 | 7 | 65 | 1.1 | 56.4 | 1.9 |  | [Place Holder]
I | Rab5 | 14 | 66.5 | 1.5 | 57.7 | 1.8 |  | [Place Holder]
I | Rab5 | 28 | 67.2 | 1.4 | 58.2 | 2.2 |  | [Place Holder]
I | Rab10 | 7 | 63.5 | 1.7 | 53.8 | 2 |  | [Place Holder]
I | Rab10 | 14 | 65.4 | 1.4 | 55.5 | 1.9 |  | [Place Holder]
I | Rab10 | 28 | 65.5 | 1.6 | 55.6 | 1.4 |  | [Place Holder]
I | Rab15 | 7 | 62 | 1.3 | 51.7 | 1.4 |  | [Place Holder]
I | Rab15 | 14 | 62.9 | 1.4 | 52.7 | 1.9 |  | [Place Holder]
I | Rab15 | 28 | 63.4 | 1.3 | 53.7 | 1.4 |  | [Place Holder]
II | RCA0 | 7 | 64.8 | 1.2 | 56.4 | 1.2 |  | [Place Holder]
II | RCA0 | 14 | 67.7 | 1.1 | 58.2 | 2.1 |  | [Place Holder]
II | RCA0 | 28 | 68.7 | 1.6 | 59.4 | 2.1 |  | [Place Holder]
II | RCA5 | 7 | 64 | 1.5 | 52.9 | 2.1 |  | [Place Holder]
II | RCA5 | 14 | 66.8 | 1.5 | 55.1 | 1.3 |  | [Place Holder]
II | RCA5 | 28 | 67.6 | 1.4 | 56.3 | 1.8 |  | [Place Holder]
II | RCA10 | 7 | 59 | 1.7 | 50.9 | 1.2 |  | [Place Holder]
II | RCA10 | 14 | 61.6 | 1.6 | 54 | 1.6 |  | [Place Holder]
II | RCA10 | 28 | 62.4 | 1.6 | 54.7 | 1.8 |  | [Place Holder]
II | RCA15 | 7 | 59 | 1.6 | 50.2 | 1.7 |  | [Place Holder]
II | RCA15 | 14 | 61.1 | 1.7 | 51.3 | 1.5 |  | [Place Holder]
II | RCA15 | 28 | 61.7 | 1.7 | 52.5 | 2.1 |  | [Place Holder]